## Sheet2
ID | Abbr. | amine type | Compound_Name | Heat of absorption | SMILES | molecular_formula | molecular_weight | Heat of absorption (AVG) | pKa | H2O_fraction | Amine_fraction | Flash_point (K) | Temperature_Vaporization | Vaporization_Enthalpy | CO2_Solubility(log10) | CO2_Henrys_const | Excess_Enthalpy | Excess_Gibbs_Free_Energy | 참고문헌 | logp | num_atoms | num_heavy_atoms | num_ionizable_sites | num_rotatable_bonds
1 | DMAB | tertiary | 4-(dimethylamino)-2-butanol | 34.17-61.7 | CN(C)CCC(C)O | C6H15NO | 117.19 | 47.935 | 9.5 | 0.938189 | 0.061811 | 349.37167 | 454.46335 | 47.40110956 | -3.1666532 | 159.5424 | -1.30622239 | 0.25025694 | 02, 08 | 0.32 | 8 | 8 | 1 | 3
2 | DEAE | tertiary | 2-diethylaminoethanol | 58.9-62.4 | CCN(CC)CCO | C6H15NO | 117.19 | 60.65 | 9.87 | 0.938189 | 0.061811 | 359.53659 | 466.28736 | 48.06647595 | -3.16619743 | 159.4086 | -0.58356852 | 0.66540981 | 02, 04 | 0.32 | 8 | 8 | 1 | 4
3 | TMPAD | tertiary | N,N,N0,N0-Tetramethyl-1,3-propanediamine | 59.87 | CN(C)CCCN(C)C | C7H18N2 | 130.23 | 59.87 | 9.74 | 0.944032 | 0.055968 | 322.05571 | 434.58208 | 40.81405343 | -3.0984184 | 136.1204 | -1.61396389 | 0.42927073 | 12 | 0.5 | 9 | 9 | 2 | 4
4 | 3DMA1P | tertiary | 3-dimethylamino-1-propanol | 54.55 | CN(C)CCCO | C5H13NO | 103.16 | 54.55 | 9.3 | 0.930368 | 0.069632 | 367.08223 | 470.99963 | 50.69077143 | -3.16808818 | 160.1706 | -0.99811702 | 0.40926346 | 12 | -0.07 | 7 | 7 | 1 | 3
5 | DEAB | tertiary | 4-(diethylamino)-2-butanol | 59.76 | CCN(CC)CCC(C)O | C8H19NO | 145.25 | 59.76 | 10 | 0.949527 | 0.050473 | 365.946 | 485.09653 | 48.58955741 | -3.16203253 | 157.6812 | -1.33419646 | 0.27412073 | 08 | 1.1 | 10 | 10 | 1 | 5
참고문헌
[1] Synthesis and selection of hindered new amine absorbents for CO2 capture (2011)
[2] Synthesis and characterization of new absorbents for CO2 capture (2013)
[3] Heat of absorption and absorption capacity of CO2 in aqueous solutions of amine containing multiple amino groups (2014)
[4] CO2 Capture by Tertiary Amine Absorbents: A Performance Comparison Study (2013)
[5] A screening study of alcohol solvents for alkanolamine-based CO2 capture (2020)
[6] Solubility and energy analysis for CO2 absorption in piperazine derivatives and their mixtures (2014)
[7] Chemical Absorption of Carbon Dioxide Using Aqueous Piperidine Derivatives (2017)
[8] Synthesis of new amines for enhanced carbon dioxide (CO2) capture performance: The effect of chemical structure on equilibrium solubility, cyclic capacity, kinetics of absorption and regeneration, and heats of absorption and regeneration (2016)
[9] Target-specific modification of diethylenetriamine with hydroxyalkyls: Efficient absorbents for CO2 capture (2024)
[10] Evaluation of polyamine absorbents in a rotating packed bed for CO2 capture (2025)
[11] Effects of hydroxyethyl group on monoethanolamine (MEA) derivatives for biomethane from biogas upgrading (2022)
[12] Aqueous amine solution characterization for post-combustion CO2 capture process (2017)
[13] Effect of alkanol chain length of primary alkanolamines and alkyl chain length of secondary and tertiary alkanolamines on their CO2 capture activities (2017)
[14] Synergistic effect of blended amines on carbon dioxide absorption: Thermodynamic modeling and analysis of regeneration energy (2024)
[15] New polyalkylated imidazoles tailored for carbon dioxide capture (2018)
[16] Solubility and energy analysis for CO2 absorption in piperazine derivatives and their mixtures (2014)
[17] Development of novel absorbents for CO2 capture from blast furnace gas (2011)
[18] Development of Novel Synthetic Amine Absorbents for CO2 Capture (2014)